## Database
Group | Material | Materials Project ID | Binding Energy (meV) | DOI | Method/Comments
Group IV | Diamond | mp-66 | 70 | 10.1098/rspa.1964.0025 | Temperature-depended absorption and reflection spectroscopy
|  |  | 80 | 10.1103/PhysRev.140.A352 | Electron recombination radiation
| Si | mp-149 | 14.3 | 10.1016/0038-1098(73)90129-4 | Wavelength modulated absorption spectrum
|  |  | 14.7 | 10.1103/PhysRevLett.24.942 | Wavelength derivative of the indirect absorption edge
| C3N4 | mp-1985 | 116 | 10.1038/s41467-021-26219-6 | Photoluminescence
| 3C-SiC | mp-8062 | 27 | 10.1016/0038-1098(81)91070-X | Wavelength modulated absorption spectra
III-V compounds | AlN | mp-661 | 48 | 10.1103/PhysRevB.71.041201 | Optical reflectance and cathodoluminescence measurements
|  |  | 71 | 10.1063/1.1818733 | Optical reflectance and transmission measurements optical reflectance and transmission measurements optical reflectance and transmission measurements Low temperature optical reflectance and transmission measurements
|  |  | 80 | 10.1063/1.1633965 | Ultraviolet picoseconds time-resolved photoluminescence
| GaN | mp-804 | 20 | 10.1063/1.114902 | Time‐resolved photoluminescence
|  |  | 20 | 10.1063/1.362724 | Temperature-depended photoluminescence spectra
|  |  | 20 | 10.1063/1.363475 | Temperature-depended photoreflectance
|  |  | 20.4 | 10.1063/1.120191 | Temperature-depended transmission measurements
|  |  | 21 | 10.1103/PhysRevB.54.16369 | Temperature-depended reflection spectra
|  |  | 25 | 10.1016/S0921-5107(96)01874-0 | Temperature-depended photoluminescence and reflectivity
|  |  | 25 | 10.1103/PhysRevB.57.3761 | Good overview on effects of substrate and strain
|  |  | 25.3 | 10.1063/1.116000 | Combination of high‐resolution modulated photoreflectance methods
|  |  | 26 | 10.1063/1.364074 | Photoreflectance measurements
|  |  | 26.4 | 10.1016/S0921-5107(97)00148-7 | Temperature-depended photoluminescence and reflectance measurements
|  |  | 26.7 | 10.1103/PhysRevB.53.16543 | Photoluminescence experiments
| AlP | mp-1550 | 25 | 10.1016/0038-1098(70)90197-3 | Low and room temperature optical transmission measurements
| GaP | mp-2490 | 10 | 10.1103/PhysRev.150.690 | Temperature-depended edge-absorption spectrum
|  |  | 19.5 | 10.1103/PhysRevB.18.5590 | Low-temperature high-resolution wavelength-modulated absorption
| GaAs | mp-2543 | 3.1-4.0 | 10.1103/PhysRevB.41.10111 | Temperature-depended optical absorption spectra (Values are for different temperatures.)
|  |  | 4.2 | 10.1103/PhysRevB.6.3750 | Temperature-depended optical-transmission spectrum (assuming WM model)
| InP | mp-20351 | 5.1 | 10.1103/PhysRevB.32.4042 | Low-temperature reflectivity spectra
| AlGaAs2 | mp-1228891 | 4 | 10.1063/1.322979 | Optical transmission and photoluminescence
II-VI compounds | SrS | mp-1087 | 70 | 10.1016/0022-0248(90)90701-L | Low-temperature reflection spectra
| BaSe | mp-1253 | 78 | 10.1016/0022-0248(90)90701-L | Low-temperature reflection spectra
| MgO | mp-1265 | 80 | 10.1103/PhysRev.159.733 | Temperature-depended reflectance spectrum
|  |  | 85 | 10.1103/PhysRevLett.22.1428 | UHV liquid-He reflectometer
| BaO | mp-1342 | 73 | 10.1016/0022-0248(90)90701-L | Low-temperature reflection spectra
| CaSe | mp-1415 | 70 | 10.1016/0022-0248(90)90701-L | Low-temperature reflection spectra
| BaS | mp-1500 | 73 | 10.1016/0022-0248(90)90701-L | Low-temperature reflection spectra
| CaS | mp-1672 | 70 | 10.1016/0022-0248(90)90701-L | Low-temperature reflection spectra
| SrO | mp-2472 | 66 | 10.1016/0022-0248(90)90701-L | Low-temperature reflection spectra
| CaO | mp-2605 | 60 | 10.1016/0022-0248(90)90701-L | Low-temperature reflection spectra
|  |  | 104 | 10.1103/PhysRevLett.22.1428 | UHV liquid-He reflectometer (Significant differences between both value. We think they identify different excitons.)
| SrSe | mp-2758 | 88 | 10.1016/0022-0248(90)90701-L | Low-temperature reflection spectra
I-VII compounds | KF | mp-463 | 900 | 10.1007/978-3-662-44593-8 | Reference to the original book/papers can be found in the book
| NaF | mp-682 | 800 | 10.1007/978-3-662-44593-8 | Reference to the original book/papers can be found in the book
| LiF | mp-1138 | 900 | 10.1007/978-3-662-44593-8 | Reference to the original book/papers can be found in the book
| CsF | mp-1784 | 800 | 10.1007/978-3-662-44593-8 | Reference to the original book/papers can be found in the book
| RbF | mp-2064 | 800 | 10.1007/978-3-662-44593-8 | Reference to the original book/papers can be found in the book
| NaCl | mp-22862 | 900 | 10.1007/978-3-662-44593-8 | Reference to the original book/papers can be found in the book
| KI | mp-22898 | 400 | 10.1119/1.1691372 | Reference to the original book/papers can be found in the book
|  |  | 450 | 10.1364/JOSA.57.000677 | Temperature-depended absolute reflectance
| RbI | mp-22903 | 500 | 10.1364/JOSA.57.000677 | Temperature-depended absolute reflectance
| NaBr | mp-22916 | 400 | 10.1007/978-3-662-44593-8 | Reference to the original book/papers can be found in the book
| KCl | mp-23193 | 900 | 10.1007/978-3-662-44593-8 | Reference to the original book/papers can be found in the book
| KBr | mp-23251 | 700 | 10.1007/978-3-662-44593-8 | Reference to the original book/papers can be found in the book
| NaI | mp-23268 | 300 | 10.1119/1.1691372 | Reference to the original book/papers can be found in the book
| LiH | mp-23703 | 42 | 10.1016/S0079-6786(02)00002-X | Low-temperature optical and luminescence spectroscopy
Rare gas solids | Ne | mp-111 | 4100 | 10.1007/978-3-662-44593-8 | Reference to the original book/papers can be found in the book
| Ar | mp-23155 | 2100 | 10.1007/978-3-662-44593-8 | Reference to the original book/papers can be found in the book
| Kr | mp-612118 | 1500 | 10.1007/978-3-662-44593-8 | Reference to the original book/papers can be found in the book
| Xe | mp-611517 | 1000 | 10.1007/978-3-662-44593-8 | Reference to the original book/papers can be found in the book
Others | SnO2 | mp-856 | 32.7 | 10.1016/S0038-1098(97)10151-X | Two-photon spectroscopy
| As2Se3 | mp-909 | 50 | 10.1016/0038-1098(86)90340-6 | Electric field induced quenching of the photoluminescence
|  |  | 57 | 10.1080/01418638108223771 | Absorption and electroabsorption measurements
| alpha-Al2O3 | mp-1143 | 130 | 10.1111/j.1151-2916.1994.tb07009.x | Temperature-depended reflectance
| Sb2Se3 | mp-2160 | 6 | 10.1002/adom.202100107 | Temperature-depended photoluminescence
| InBr | mp-22870 | 11.6 | 10.1143/JPSJ.53.1548 | Magneto-reflectance spectra
| TlBr | mp-22875 | 6.5 | 10.1103/PhysRevB.1.818 | Temperature-depended optical absorption
| CsPbCl3 | mp-23037 | 64 | 10.1364/PRJ.401872 | High magnetic field spectroscopy (Measurement like this have shown higher energies for other perovskites.)
| TlCl | mp-23167 | 11 | 10.1103/PhysRevB.1.818 | Temperature-depended optical absorption
| InI | mp-23202 | 4.2 | 10.1143/JPSJ.53.1548 | Magneto-reflectance spectra
| PbCl2 | mp-23291 | 86 | 10.1103/PhysRevB.61.15731 | Low-temperature polarized reflectivity spectra
| PbBr2 | mp-28077 | 69 | 10.1103/PhysRevB.61.15731 | Low-temperature polarized reflectivity spectra
| MaPbBr3 | mp-732337 | 10-15 | 10.1002/aenm.201903659 | Review that summerizes the literature values:
| MaPbI3 | mp-995214 | 10-15 | 10.1002/aenm.201903659 | "we can safely conclude that at low temperatures the exciton biding energy in MAPbI3 and MAPbBr3 are in the range of ≃10–15 meV"